## READ ME
Funded by NFWF
The views and conclusions contained in this document are those of the authors and should not
be interpreted as representing the opinions or policies of the U.S. Government or the National
Fish and Wildlife Foundation and its funding sources. Mention of trade names or commercial
products does not constitute their endorsement by the U.S. Government, or the National Fish
and Wildlife Foundation or its funding sources.
Created by Center for Watershed Protection
Last Updated 3/17/2025
Created for the Biochar for Bioretention Systems Literature Review, Appendix A

## TN
[13 empty] | Effluent (reduction) |  |  |  | Influent
Study Type | Location | Biochar Feedstock | Biochar Rate | Water Retention | Saturated Hydraulic Conductivity | N Reduction (Overall) | Reduction/ Removal Efficiency | Reference | Test Iteration | Value Type | N Type | Unit | Control | Biochar | CWP Calculated additional % reduction relative to control | CWP Calculated % reduction (1-out/in) | Influent N (Control) | Significance | p-value | Biochar Impact | Notes
Lab (Column) | California | Wood | 30% bv | – | 16.6 – 20.6 cm/hr | – |  | Afrooz and Boehm (2017) | S7 | Reported |  | % | 18.3 ±5.2% | 61.4±3.4% | 83.33% | 0.5666667 | – |  |  | Increased Reduction | biofilter with saturation zone and a 7 day antecedent dry period
Lab (Column) | California | Wood | 30% bv | – | 16.6 – 20.6 cm/hr | – |  | Afrooz and Boehm (2017) | U7 | Reported |  | % | -10.3±17.3% | 36.1±6.9% | 83.33% | 0.5666667 | – |  |  | Increased Reduction | biofilter without saturation zone and a 7 day antecedent dry period
Lab (Column) | California | Wood | 30% bv | – | 16.6 – 20.6 cm/hr | – |  | Afrooz and Boehm (2017) | S7 | Reported |  | % | -6.8±16.6% | 26.8± 7.2% | 83.33% | 0.5666667 | – |  |  | Increased Reduction | biofilter with saturation zone and a 7 day antecedent dry period
Lab (Column) | California | Wood | 30% bv | – | 16.6 – 20.6 cm/hr | – |  | Afrooz and Boehm (2017) | U7 | Estimated |  | % | 7.7±4.3% | ~35± 10% | 83.33% | 0.5666667 | – |  |  | Increased Reduction | biofilter without saturation zone and a 7 day antecedent dry period
Lab (Column) | California | Wood | 30% bv | – | 16.6 – 20.6 cm/hr | 50 – 58% |  | Afrooz and Boehm (2017) | Overall | Reported |  | – | – | – | 83.33% | 0.5666667 | – |  |  | No Significant Difference | no significant difference between controls and test columns for NH4-N removal efficiency (%)
Lab (Column) | California | Wood | 30% bv | – | 16.6 – 20.6 cm/hr | 36.1 – 61.4% |  | Afrooz and Boehm (2017) | Overall | Reported |  | – | – | – | 83.33% | 0.5666667 | – |  |  | Pollutant Reduction
Lab (Column) | California | Wood | 30% bv | – | 16.6 – 20.6 cm/hr | 19.0 – 26.8% |  | Afrooz and Boehm (2017) | Overall | Reported |  | – | – | – | 83.33% | 0.5666667 | – |  |  | Pollutant Reduction
Lab | Delaware | Wood (Pine) | 18% bv | – | – | 36±1% | Removal Efficiency | Akpinar et al. (2023c) | DE mix | Estimated | NO3 | g/m2 | ~0.07 | ~0.04 | 16.67% | 77.78% | ~0.18 | Statistically signficant difference between 18% BC and 0% control | p<0.01 | Increased Reduction | Estimates based on Figure 3 (C) - Nitrate loading where control = 0% BC
Lab | Delaware | Wood (Pine) | 18% bv | – | – | 28±1% | Removal Efficiency | Akpinar et al. (2023c) | NC mix | Estimated | NO3 | g/m2 | ~0.06 | ~0.03 | 16.67% | 83.33% | ~0.18 | Statistically significant difference between 18% BC and 9% BC as well as the 0% BC control | p<0.05 | Increased Reduction | Estimates based on Figure 3 (C) - Nitrate loading where control = 0% BC
Lab | Delaware | Wood (Pine) | 18% bv | – | – | 28±4% | Removal Efficiency | Akpinar et al. (2023c) | DE mix | Estimated | TN | g/m2 | ~0.73 | ~0.5 | 60.53% | -31.58% | ~0.38 | Statistically significant difference between 18% BC and 0%BC control | p<0.05 | Increased Reduction | Estimates based on Figure 3 (A) - TN loading where control =0% BC
Lab | Delaware | Wood (Pine) | 9% bv | – | – | 4% | Removal Efficiency | Akpinar et al. (2023c) | NC mix | Estimated | NO3 | g/m2 | ~0.06 | ~0.05 |  | 0.5666667 | ~0.18 | No statistical significance between 9% BC and 0% BC control. | – | No Significant Difference | Estimates based on Figure 3 (C)
Lab | Delaware | Wood (Pine) | 9 - 18% bv | 5 – 8% | 31 – 70% | 28 – 36% | Removal Efficiency | Akpinar et al. (2023c) | Overall | Reported | NO3 | – | – | – |  | 0.5666667 | – | – | – | Pollutant Reduction
Lab | Delaware | Wood (Pine) | 9% bv | – | – | 30% | Removal Efficiency | Akpinar et al. (2023c) | NC mix | Estimated | TN | g/m2 | ~0.29 | ~0.2 |  | 0.5666667 | ~0.38 | No statistical significance between 9% BC and 18% BC or 0% BC control | – | No Significant Difference | Estimates based on Figure 3 (A)
Lab | Delaware | Wood (Pine) | 18% bv | – | – | 65±3% | Removal Efficiency | Akpinar et al. (2023c) | NC mix | Estimated | TN | g/m2 | ~0.29 | ~0.1 | 50% | 73.68% | ~0.38 | Statistically significant difference between 18% BC and 0% BC control | <0.05 | Pollutant Reduction | Estimates based on Figure 3 (A) - TN loading where control =0% BC
Lab | Delaware | Wood (Pine) | 9 - 18% bv | 4 – 8% | 30 – 70% | 28 – 65% | Removal Efficiency | Akpinar et al. (2023c) | Overall | Reported | TN | – | – | – |  | 0.5666667 | – | – | – | Pollutant Reduction
Lab (pilot-scale) | California | Pine Wood | 33% bw | – | – | 99% | Removal Efficiency | Ashoori et al. (2019) | Overall | Reported | NO3-N | – | – | – |  | 0.5666667 | – |  |  | Pollutant Reduction
Lab (Column) | California | Softwood | 5- 20 % bv | – | 5364 – 1476 mm/hr | ~30 - 100% | Removal Efficiency | Berger et al. (2019) | Overall | Estimated | NO3 | – | – | – |  | 0.5666667 | – | – | – | Pollutant Reduction | Estimate based on Figure 2 and 3. The large range in pollutant reduction is due to the range of stormwater loading and application rates evaluated in the study.
Field | Finland | Wood (Birch) | 3% bv | 21-26% | – | -64% | Removal Efficiency | Kuoppamaki et al. (2019) | Overall | Estimated | TN | mg/L | ~45 mg/L | ~23 mg/L | 220% | -130% | 10 mg/L | Statistically significant difference between the Compost and biochar vs. the compost control | p<0.001 | Increased Reduction | Biochar increased nutrient reduction, but leaching was still an issue likely due to the inclusion of compost. Data from Figure 3 in Supplemental Material
Lab (Column) | Nevada | Wood (Pinyon-Juniper) | 30% bv | – | – | – | Reduction | McCrum (2017) | 30% BC | Reported | NH4-N | mg (%) | 8.6mg (11%) | 16.4mg(21%) | -10.13% | 78.7% | 77mg (76 mg) | Statistically Significant differences between control and Biochar treatments | p<0.05 | Increased Reduction
Lab (Column) | Nevada | Wood (Pinyon-Juniper) | 15% bv | – | – | – | Reduction | McCrum (2017) | 15% BC | Reported | NH4-N | mg (%) | 8.6mg (11%) | 10.7mg (14%) | -2.763% | 85.92% | 76 mg | Statistically Significant differences between control and Biochar treatments | p<0.05 | Increased Reduction
Lab (Column) | Nevada | Wood (Pinyon-Juniper) | 15% bv | – | – | – | Reduction | McCrum (2017) | 15% BC | Reported | NO3-N | mg (%) | 1.0mg (2.0%) | 1.1mg (1.5%) |  | 0.5666667 | 74 mg (49mg) | No statistical significance between control and biochar treatments | – | No Significant Difference
Lab (Column) | Nevada | Wood (Pinyon-Juniper) | 30% bv | – | – | – | Reduction | McCrum (2017) | 30% BC | Reported | NO3-N | mg (%) | 1.0mg (2.0%) | 1.0mg (1.4%) |  | 0.5666667 | 74 mg (49 mg) | No statistical significance between control and biochar treatments | – | No Significant Difference
Lab (Column) | Nevada | Wood (Pinyon-Juniper) | 15 – 30% bv | – | – | 1.5% | Removal Efficiency | McCrum (2017) | Overall | Reported | NO3-N | – | – | – |  | 0.5666667 | – | – | – | No Significant Difference
Lab (Column) | Nevada | Wood (Pinyon-Juniper) | 15 – 30% bv | – | – | 14 – 21% | Removal Efficiency | McCrum (2017) | Overall | Reported | NH4-N | – | – | – |  | 0.5666667 | – | – | – | Pollutant Reduction
Lab (Column) | California | Wood | 30% bv | – | -32% | ~30% | Removal Efficiency | Pritchard et al. (2022) | Sand+BC | Reported | TN | – | – | – |  | 0.5666667 | – | – | – | Pollutant Reduction | statistical significance and p-values were not reported for differences in treatment.
Lab (Column) | Florida | Wood | 30% bv | 0.37-0.79 g H20/g media | – | – | Reduction | Rahman et al (2020a) | SBC1 | Reported | DON | mg (%) | 12.48mg (40.95±20.52%) | 11.76mg (46.81±26.52%) |  | 0.5666667 | 1.16±0.19 mg/l | No statistical significance between control and biochar treatments | p>0.05 | No Significant Difference
Lab (Column) | Florida | Wood | 30% bv | 0.37-0.79 g H20/g media | – | – | Reduction | Rahman et al (2020a) | SBC2 | Reported | DON | mg (%) | 12.48mg (40.95±20.52%) | 11.18mg (50.19±24.88%) |  | 0.5666667 | 1.16±0.19 mg/l | No statistical significance between control and biochar treatments | p>0.05 | No Significant Difference
Lab (Column) | Florida | Wood | 30% bv | 0.37-0.79 g H20/g media | – | – | Reduction | Rahman et al (2020a) | SBC1 | Reported | TAN | mg (%) | 6.72mg (78.30±13.10%) | 0.17mg (99.24±1.32%) | 655% | 83% | 1.00± 0.38 mg/l | Statistically significant difference from the control treatment | p<0.05 | Increased Reduction
Lab (Column) | Florida | Wood | 30% bv | 0.37-0.79 g H20/g media | – | – | Reduction | Rahman et al (2020a) | SBC2 | Reported | TAN | mg (%) | 6.72mg (78.30±13.10%) | 0.075mg (99.52±0.67%) | 664.5% | 92.5% | 1.00± 0.38 mg/l | Statistically significant difference from the control treatment | p<0.05 | Increased Reduction
Lab (Column) | Florida | Wood | 30% bv | 0.37-0.79 g H20/g media | – | – | Reduction | Rahman et al (2020a) | SBC1 | Reported | TN | mg (%) | 36.94mg (39.42±10.13%) | 31.56mg (44.59±14.06%) |  | 0.5666667 | 3.14±0.44 mg/l | No statistical significance between control and biochar treatments | p>0.05 | No Significant Difference
Lab (Column) | Florida | Wood | 30% bv | 0.37-0.79 g H20/g media | – | – | Reduction | Rahman et al (2020a) | SBC2 | Reported | TN | mg (%) | 36.94mg (39.42±10.13%) | 30.39mg (47.55±11.60%) |  | 0.5666667 | 3.14±0.44 mg/l | No statistical significance between control and biochar treatments | p>0.05 | No Significant Difference
Lab (Column) | Florida | Wood | 30% bv | 0.37-0.79 g H20/g media | – | – | Reduction | Rahman et al (2020a) | SBC1 | Reported | NOx | mg (%) | 17.55mg (-14.46±-41.2%) | 20.19mg (-36.86±(-62.8)%) |  | 0.5666667 | 0.98± 0.45 mg/l | No statistical significance between control and biochar treatments | p>0.05 | No Significant Difference
Lab (Column) | Florida | Wood | 30% bv | 0.37-0.79 g H20/g media | – | – | Reduction | Rahman et al (2020a) | SBC2 | Reported | NOx | mg (%) | 17.55mg (-14.46±-41.2%) | 19.41mg (-27.94±(-47.2)%) |  | 0.5666667 | 0.98± 0.45 mg/l | No statistical significance between control and biochar treatments | p>0.05 | No Significant Difference
Lab (Column) | Florida | Wood | 30% bv | 0.37-0.79 g H20/g media | – | -36.86 – ( -27.94)% | Removal Efficiency | Rahman et al (2020a) | Overall | Reported | NOx | – | – | – |  | 0.5666667 | – | – | – | Pollutant Increase
Lab (Column) | Florida | Wood | 30% bv | 0.37-0.79 g H20/g media | – | 46.81 – 46.33% | Removal Efficiency | Rahman et al (2020a) | Overall | Reported | DON | – | – | – |  | 0.5666667 | – | – | – | Pollutant Reduction
Lab (Column) | Florida | Wood | 30% bv | 0.37-0.79 g H20/g media | – | 99% | Removal Efficiency | Rahman et al (2020a) | Overall | Reported | TAN | – | – | – |  | 0.5666667 | – | – | – | Pollutant Reduction
Lab (Column) | Florida | Wood | 30% bv | 0.37-0.79 g H20/g media | – | 44.59 – 47.55% | Removal Efficiency | Rahman et al (2020a) | Overall | Reported | TN | – | – | – |  | 0.5666667 | – | – | – | Pollutant Reduction
Lab (column) | Illinois | Wood Pellets | 100% | – | – | ~82.7 - 89.6% | Removal Efficiency | Reddy et al. (2014) | Washed BC | Reported | NO3-N | mg/L | – | 1.5-2.5mg/L |  | 0.5666667 | 14.46mg/L | – | – | Increased Reduction | Increased reduction compared to unwashed biochar. Overall N reduction values are calculated based on reported influent and effluent concentrations.
Lab (column) | Illinois | Wood Pellets | 100% | – | – | 85.19% | Removal Efficiency | Reddy et al. (2014) | Unwashed BC | Reported | NO3-N | mg/L | – | <4mg/L |  | 0.5666667 | 27mg/L | – | – | Pollutant Reduction | Overall N reduction values are calculated based on reported influent and effluent concentrations.
Lab (column) | Illinois | Wood Pellets | 100% | – | – | 86% | Removal Efficiency | Reddy et al. (2014) | Overall | Reported | NO3-N | – | – | – |  | 0.5666667 | – | – | – | Pollutant Reduction
Lab (Column) | Delaware | Hardwood | 10% bw | – | – | 96.4% | Removal Efficiency | Tian et al. (2016) | Overall | Reported | NH4 | – | – | – |  | 0.5666667 | – | – | – | Pollutant Reduction
Field | Delaware | Wood | 18% bv | – | – | – | Reduction | Tian et al. (2019) | Test #3 | Reported | NO3-N | g(%) | 14.91 | 5.07 | 47.5% | 28.48% | 17.80g | Statistically significant difference between treatment and control | – | Increased Reduction | effluent mass was calculated based on influent - vadose zone reductions. Statistical significance and p-values were not reported as a part of the study.
Field | Delaware | Wood | 18% bv | – | – | – | Reduction | Tian et al. (2019) | Test#4 | Reported | NO3-N | g(%) | 1.06g (89.4%) | 1.13g (95.7%) |  | 0.5666667 | 1.19g | No significant difference between treatment and control | – | No Significant Difference | vadose zone reductions. Statistical significance and p-values were not reported as a part of the study.
Field | Delaware | Wood | 18% bv | – | – | – | Reduction | Tian et al. (2019) | Test #2 | Reported | NO3-N | g(%) | 0.79 | 0.22 | 44.19% | 17.05% | 1.29g | Statistically significant difference between treatment and control | – | Increased Reduction | effluent mass was calculated based on influent - vadose zone reductions. Statistical significance and p-values were not reported as a part of the study.
Field | Delaware | Wood | 18% bv | – | – | – | Reduction | Tian et al. (2019) | Test #1 | Reported | NO3-N | g(%) | 2.09 | 1.37 | 36.55% | 69.54% | 1.97g | Statistically significant difference between treatment and control | – | Increased Reduction | effluent mass was calculated based on influent - vadose zone reductions. Statistical significance and p-values were not reported as a part of the study.
Field | Delaware | Wood | 18% bv | 11-27% | – | 30.6 – 95.7% | Removal Efficiency | Tian et al. (2019) | Overall | Reported | NO3-N | – | – | – |  | 0.5666667 | – | – | – | Pollutant Reduction | Biochar and ZVI, removal in vadose zone, reductions for 4 tests, first 3 test were 6.8 cm simulated storms, last test was hydraulic loading reduced to half of the previous 3 tests.
Lab (Column) | Colorado | Wood (Pine) | 33% bv | – | – | – | Reduction | Ulrich et al. (2017b) | Sand Filter | Reported | NO3-N | mg/L | 0.75 mg/L | 0.53 mg/L | 31.88% | 23.19% | 0.69 mg/L | Statistically significant difference between unamended and amended sand filter | p = 0.0319 | Increased Reduction | sand with biochar amendment
Lab (Column) | Colorado | Wood (Pine) | 33% bv | – | – | – | Reduction | Ulrich et al. (2017b) | Biofilter | Reported | NO3-N | mg/L | 0.67 mg/L | <0.2 mg/L | 68.12% | 71.01% | 0.69 mg/L | Statistically significant difference between unamended and amended biofilter | – | Increased Reduction | sand with biochar and compost amendment. Amended biofilter effluent was below detection limit for nitrate.
Lab (Column) | Colorado | Wood (Pine) | 33% bv | – | – | – | Reduction | Ulrich et al. (2017b) | Biofilter | Reported | TN | mg/L | 2.07 mg/L | 0.78 mg/L | 86% | 48% | 1.5 mg/L | Statistically significant difference between unamended and amended biofilter | p = 0.000398 | Increased Reduction | sand with biochar and compost amendment
Lab (Column) | Colorado | Wood (Pine) | 33% bv | – | – | – | Reduction | Ulrich et al. (2017b) | Sand Filter | Reported | TN | mg/L | 1.55 mg/L | 0.7 mg/L | 56.67% | 53.33% | 1.5 mg/L | Statistically significant difference between unamended and amended sand filter | p = 0.000527 | Increased Reduction | sand with biochar amendment
Lab (Column) | Colorado | Wood (Pine) | 33% bv | – | 17–34 cm/hr | 68% | Reduction | Ulrich et al. (2017b) | Overall | Reported | NO3-N | – | – | – | 83.33% | 0.5666667 | – | – | – | Pollutant Reduction
Lab (Column) | Colorado | Wood (Pine) | 33% bv | – | 17–34 cm/hr | 86% | Reduction | Ulrich et al. (2017b) | Overall | Reported | TN | – | – | – |  |  | – | Statistically significant improvement in TN removal | p = 0.0004 | Pollutant Reduction
[14 empty] | average | 127.6% | 0.5241757
[14 empty] | median | 48.75%
Note on D2: Alexandria Wilkins: By Volume (bv) By Weight (bw)
Note on H2: Alexandria Wilkins: Reduction = Describes results reported as an increase or decrease when compared to a control. Removal Efficiency = Describes the percentage reduction based on influent-effluent sampling.
Note on R2: Alexandria Wilkins: If N influent differs between control and biochar test, Control influent will be in parentheses ().
Note on U2: Alexandria Wilkins: Impact is determned by the difference between the reported pollutant removal results from control and biochar applications and/or the influent concentrations, if applicable.
Note on G40: Alexandria Wilkins: Calculated estimate based on reported influent and effluent.
Note on G41: Alexandria Wilkins: Calculated estimate based on reported influent and effluent.

## TP
Study Type | Location | Biochar Feedstock | Biochar Rate | Water Retention | Saturated Hydraulic Conductivity | Reduction/ Removal Efficiency | P Reduction (Overall) | P Type | Reference | Test Iteration | Value Type | Unit | Control | Biochar | Influent P (Control) | Significance | p-value | Biochar Impact | Notes
Lab (Column) | California | Wood | 30% bv | – | 16.6 – 20.6 cm/hr | Removal Efficiency | 18.8 – 21.9% | TP | Afrooz and Boehm (2017) | Overall | Reported | – | – | – | – |  |  | Pollutant Reduction
Lab (Column) | California | Wood | 30% bv | – | – | Removal Efficiency | – | TP | Afrooz and Boehm (2017) | U7 | Reported | % | 15.8 ± 7.9% | 18.8 ± 10.7% | – |  |  | Increased Reduction | biofilter without saturation zone and a 7 day antecedent dry period
Lab (Column) | California | Wood | 30% bv | – | – | Removal Efficiency | – | TP | Afrooz and Boehm (2017) | S7 | Reported | % | 13.3 ± 10.9% | 19.7 ± 6.9% | – |  |  | Increased Reduction | biofilter with saturation zone and a 7 day antecedent dry period
Lab | Delaware | Wood (Pine) | 9 - 18% bv | 4 – 8% | 30 – 70% | Removal Efficiency | -19 –0% | TP | Akpinar et al. (2023c) | Overall | Reported | – | – | – | – | – | – | Pollutant Increase
Lab | Delaware | Wood (Pine) | 9% bv | – | – | Reduction | – | TP | Akpinar et al. (2023c) | NC mix | Estimated | g/m2 | ~0.04 | ~0.05 | ~0.31 | No statistical significance between 9% BC and 18% BC or 0% BC control | – | No Significant Difference | Estimate based on Figure 3(B)
Lab | Delaware | Wood (Pine) | 18% bv | – | – | Reduction | – | TP | Akpinar et al. (2023c) | NC mix | Estimated | g/m2 | ~0.04 | ~0.06 | ~0.32 | No statistical significance between 18% BC and 9% BC or 0% BC control | – | No Significant Difference | Estimate based on Figure 3(B)
Lab | Delaware | Wood (Pine) | 18% bv | – | – | Reduction | -19±8% | TP | Akpinar et al. (2023c) | DE mix | Estimated | g/m2 | ~0.36 | ~0.42 | ~0.33 | Statistically significant | p<0.05 | Decreased Reduction | Estimate based on Figure 3(B). Decreased reduction likely due to leaching from increased organic material compared to NC mix.
Lab | Delaware | Wood (Pine) | 9% bv | – | – | Reduction | – | PO4-P | Akpinar et al. (2023c) | NC mix | Estimated | g/m2 | ~0.003 | ~0.0025 | ~0.29 | No statistical significance between 18% BC and 9% BC or 0% BC control | – | No Significant Difference | Estimate based on Figure 3(D)
Lab | Delaware | Wood (Pine) | 18% bv | – | – | Reduction | – | PO4-P | Akpinar et al. (2023c) | NC mix | Estimated | g/m2 | ~0.003 | ~0.0025 | ~0.29 | No statistical significance between 9% BC and 18% BC or 0% BC control | – | No Significant Difference | Estimate based on Figure 3(D)
Lab | Delaware | Wood (Pine) | 18% bv | – | – | Reduction | – | PO4-P | Akpinar et al. (2023c) | DE mix | Estimated | g/m2 | ~0.01 | ~0.075 | ~0.29 | No statistical significance between 18% BC and 0% BC control | – | No Significant Difference | Estimate based on Figure 3(D)
Field | Finland | Wood (Birch) | 3% bv | 21 – 26% | – | Removal Efficiency | 99% | TP | Kuoppamaki et al. (2019) | Overall | Estimated | mg/L | ~0.02 | ~0.02 | ~0.93 | No statistical significance between compost and compost + biochar treatments | p = 0.171 | No Significant Difference | data from Figure 3 in Supplemental Material
Lab (Column) | Nevada | Wood (Pinyon-Juniper) | 15 – 30% bv | – | – | Removal Efficiency | 6.7 – 9.7% | OP-P | McCrum (2017) | Overall | Reported | – | – | – | – | – | – | Pollutant Reduction
Lab (Column) | Nevada | Wood (Pinyon-Juniper) | 15% bv | – | – | Reduction | – | OP-P | McCrum (2017) | 15% BC | Reported | mg(%) | 1.0mg (7.8%) | 2.1mg (6.4%) | 33mg (13 mg) | No statically significant difference between treatments and control | – | No Significant Difference
Lab (Column) | Nevada | Wood (Pinyon-Juniper) | bv% | – | – | Reduction | – | OP-P | McCrum (2017) | 30% BC | Reported | mg(%) | 1.0mg (7.8%) | 3.1mg (9.4%) | 33mg (13 mg) | Statistically significant difference between 30% BC and 15% BC treatments | p<0.05 | Increased Reduction
Lab (column) | Illinois | Wood Pellets | 100% | – | – | Removal Efficiency | 47% | Phosphate | Reddy et al. (2014) | Overall | Reported | – | – | – | – | – | – | Pollutant Reduction | comparison between unwashed and washed BC. Washed BC was found to provide greater reductions
Lab (column) | Illinois | Wood Pellets | 100% | – | – | Removal Efficiency | ~99% | Phosphate | Reddy et al. (2014) | Unwashed BC | Reported | mg/L | – | 0.3-0.4mg/L | 57mg/L | – | – | Pollutant Reduction
Lab (column) | Illinois | Wood Pellets | 100% | – | – | Removal Efficiency | ~36.6 - 51.2% | Phosphate | Reddy et al. (2014) | Washed BC | Reported | mg/L | – | 0.4-0.52mg/L | 0.82mg/L | – | – | Pollutant Reduction | increased reduction compared to unwashed BC
Lab (Column) | Colorado | Wood (Pine) | 33% bv | – | 17 – 34 cm/hr | Reduction | 75% | P | Ulrich et al. (2017b) | Overall | Reported | – | – | – | – | – | – | Pollutant Reduction
Lab (Column) | Colorado | Wood (Pine) | 33% bv | – | – | Reduction | – | P | Ulrich et al. (2017b) | Sand Filter | Reported | mg/L | <0.01 | <0.01 | 0.13 | No statistically significant diffference | – | No Significant Difference | sand filter amended with biochar. TDP concentrations were below the detection limit.
Lab (Column) | Colorado | Wood (Pine) | 33% bv | – | – | Reduction | – | P | Ulrich et al. (2017b) | Biofilter | Reported | mg/L | 0.21 | 0.11 | 0.13 | Statistically significant difference between unamended and amended biofilter | p = 0.00705 | Increased Reduction | biofilter amended with compost and biochar. Increased reduction compared to the leaching from the control.
Note on D1: Alexandria Wilkins: By Volume (bv) By Weight (bw)
Note on G1: Alexandria Wilkins: Reduction = Describes results reported as an increase or decrease when compared to a control. Removal Efficiency = Describes the percentage reduction based on influent-effluent sampling.
Note on P1: Alexandria Wilkins: If N influent differs between control and biochar test, Control influent will be in parentheses ().
Note on S1: Alexandria Wilkins: Impact is determned by the difference between the reported pollutant removal results from control and biochar applications and/or the influent concentrations, if applicable.
Note on H17: Alexandria Wilkins: Calculated estimate based on reported influent and effluent.
Note on H18: Alexandria Wilkins: Calculated estimate based on reported influent and effluent.

## TSS
Study Type | Location | Biochar Feedstock | Biochar Rate | Water Retention | Saturated Hydraulic Conductivity | Parameter Name | Reduction/ Removal Efficiency | TSS Reduction (overall) | Reference | Iteration | Value Type | Units | Control | Biochar | Influent (Control) | Significance | p-value | Biochar Impact | Notes
Lab (Column) | California | Wood | 30% bv | – | -32% | TSS | Removal Efficiency | 97-99% | Pritchard et al. (2022) | Overall | Reported | – | – | – | – | – | – | Pollutant Reduction
Lab (Column) | California | Wood | 30% bv |  |  | TSS | Reduction | – | Pritchard et al. (2022) | Sand+BC (0 days) | Reported | mg/L | 0.95±0.06 | 0.8±0.19 | 0.21±0.01 | – | – | Increased Reduction | Biochar increased reduction but leaching resulted in effluent > influent. Statistical significance and p-values were not reported for differences in treatment.
Lab (Column) | California | Wood | 30% bv |  |  | TSS | Reduction | – | Pritchard et al. (2022) | Sand+BC (62 days) | Reported | mg/L | 0.56±0.23 | 0.35±0.36 | 40.23±1.08 | – | – | Increased Reduction | Statistical significance and p-values were not reported for differences in treatment.
Lab (Column) | California | Wood | 30% bv |  |  | TDS | Reduction | – | Pritchard et al. (2022) | Sand+BC (62 days) | Reported | mg/L | 176±2 | 174±2 | 174±1 | No statistical significance | – | No Significant Difference | Statistical significance and p-values were not reported for differences in treatment.
Lab (column) | Illinois | Wood Pellets | 100% | – | – | TSS | Removal Efficiency | 86% | Reddy et al. (2014) | Overall | Reported | % | – | – | – | – | – | Pollutant Reduction
Lab (column) | Illinois | Wood Pellets | 100% | – | – | TSS | Reduction | ~76% | Reddy et al. (2014) | Unwashed BC | Estimated | mg/L | – | ~35mg/L | 148mg/L |  |  | Pollutant Reduction
Lab (column) | Illinois | Wood Pellets | 100% | – | – | TSS | Reduction | ~86% | Reddy et al. (2014) | Washed BC | Reported | mg/L | – | ~20mg/L | 148mg/L |  |  | Increased Reduction | Reduction increase compared to unwashed biochar
Note on D1: Alexandria Wilkins: By Volume (bv) By Weight (bw)
Note on H1: Alexandria Wilkins: Reduction = Describes results reported as an increase or decrease when compared to a control. Removal Efficiency = Describes the percentage reduction based on influent-effluent sampling.
Note on P1: Alexandria Wilkins: If N influent differs between control and biochar test, Control influent will be in parentheses ().
Note on S1: Alexandria Wilkins: Impact is determned by the difference between the reported pollutant removal results from control and biochar applications and/or the influent concentrations, if applicable.
Note on I7: Alexandria Wilkins: Calculated estimate based on reported influent and effluent.
Note on I8: Alexandria Wilkins: Calculated estimate based on reported influent and effluent.

## Hydraulic Change
Study Type | Location | Biochar Feedstock | Biochar Rate | Water Retention | Saturated Hydraulic Conductivity | N Type | Parameter Name | Practice Type | Reference | Iteration | Reported/Calculated | Unit | Control | Biochar | Significance | p-value | Biochar Impact | Notes
Lab (Column) | California | Wood | 30% bv |  |  |  | Ksat | Bioretention | Afrooz and Boehm (2017) | Week 1 | Reported | cm/h | 18.7±4.9 | – | No significant difference between week 1 and week 20 | p>0.05 | n/a | No comparison data provided to show a difference between a system with or without biochar
Lab (Column) | California | Wood | 30% bv |  |  |  | Ksat | Bioretention | Afrooz and Boehm (2017) | Week 20 | Reported | cm/h | 23.3±3.3 | – | No significant difference between week 1 and week 20 | p>0.05 | n/a | No comparison data provided to show a difference between a system with or without biochar
Lab (Column) | California | Wood | 30% bv |  |  |  | Ksat | Bioretention | Afrooz and Boehm (2017) | U7 | Reported | cm/h | – | 20.6±3.0 |  |  | n/a | Ksat values were not reported for control biofilter test conditions to provide a comparison.
Lab (Column) | California | Wood | 30% bv |  |  |  | Ksat | Bioretention | Afrooz and Boehm (2017) | S7 | Reported | cm/h | – | 16.6±1.7 |  |  | n/a | Ksat values were not reported for control biofilter test conditions to provide a comparison.
Lab | Delaware | Wood (Pine) | 18% bv |  |  |  | Ksat | Bioretention | Akpinar et al. (2023b) | DE mix (0 weeks) | Reported | cm/h | 24.5±0.5 | 23.6±1.1 | No statistically significant difference between niochar treatments at 0 weeks | p>0.05 | No Significant Difference
Lab | Delaware | Wood (Pine) | 18% bv |  |  |  | Ksat | Bioretention | Akpinar et al. (2023b) | DE mix (30 weeks) | Calculated | cm/h | 53.9±1.1 | 49.6±2.3 | No statistically significant difference between niochar treatments at 30 weeks | p>0.05 | No Significant Difference | Calculated based on the reported factors: 2.2(control) and 2.1(biochar impact).
Lab | Delaware | Wood (Pine) | 9% bv | 5 – 8% | 31 – 70% | Removal Efficiency | Ksat | Bioretention | Akpinar et al. (2023b) | NC mix (0 weeks) | Reported | cm/h | 14.9±0.5 | 15.5±0.8 | No statistically significant difference between treatments at 0 weeks | p>0.05 | No Significant Difference
Lab | Delaware | Wood (Pine) | 18% bv |  |  |  | Ksat | Bioretention | Akpinar et al. (2023b) | NC mix (0 weeks) | Reported | cm/h | 14.9±0.5 | 16.3±0.3 | No statistically significant difference between treatments at 0 weeks | p>0.05 | No Significant Difference
Lab | Delaware | Wood (Pine) | 9% bv |  |  |  | Ksat | Bioretention | Akpinar et al. (2023b) | NC mix (30 weeks) | Calculated | cm/h | 28.3±0.95 | 38.8±2 | Statistically significant difference between 9% BC and 0% BC control treatments | p<0.01 | Increase | Control calculated based on the reported increase from 0 weeks by a factor of 1.9. Biochar impact calculated based on the increase by a factor of 2.5.
Lab | Delaware | Wood (Pine) | 18% bv |  |  |  | Ksat | Bioretention | Akpinar et al. (2023b) | NC mix (30 weeks) | Calculated | cm/h | 28.3±0.96 | 47.3±0.9 | Statistically significant difference between 18% BC and 0% BC control treatments | p<0.01 | Increase | Control calculated based on the reported increase from 0 weeks by a factor of 1.9. Biochar impact calculated based on the increase by a factor of 2.9.
Lab | Delaware | Wood (Pine) | 9% bv |  |  |  | Field Capacity | Bioretention | Akpinar et al. (2023b) | NC mix (0 weeks) | Reported | % | 16.3±3% | 18±4% | No statistically significant difference between 9% BC and 18% BC or 0% BC control treatments | p>0.05 | No Significant Difference
Lab | Delaware | Wood (Pine) | 18% bv |  |  |  | Field Capacity | Bioretention | Akpinar et al. (2023b) | NC mix (0 weeks) | Reported | % | 16.3±3% | 23±3% | Statistically significant difference between 18% BC and 0% BC control treatments | p <0.05 | Increase
Lab | Delaware | Wood (Pine) | 9% bv |  |  |  | Field Capacity | Bioretention | Akpinar et al. (2023b) | NC mix (30 weeks) | Reported | % | 19±5% | 21±5% | No statistically significant difference between 0% BC control and 9% BC treatments | p>0.05 | No Significant Difference
Lab | Delaware | Wood (Pine) | 18% bv |  |  |  | Field Capacity | Bioretention | Akpinar et al. (2023b) | NC mix (30 weeks) | Reported | % | 19±5% | 27±4% | Statistically significant difference between 18% BC and 0% BC control treatments | p<0.05 | Increase
Lab | Delaware | Wood (Pine) | 18% bv |  |  |  | Field Capacity | Bioretention | Akpinar et al. (2023b) | DE mix (0 weeks) | Estimated | % | ~22% | ~24% | No statistically significant difference between 18% BC and 0% BC control treatments at 0 weeks | p>0.05 | No Significant Difference
Lab | Delaware | Wood (Pine) | 18% bv |  |  |  | Field Capacity | Bioretention | Akpinar et al. (2023b) | DE mix (30 weeks) | Reported | % | 29±3% | 33±5% | Statistically significant difference between 18% BC and 0% BC control treatments | p<0.05 | Increase
Lab (Column) | California | Softwood | 5 % bv | – | 5364 – 1476 mm/hr | Removal Efficiency | Pore Volume | Bioretention | Berger et al. (2019) | 5% BC column | Reported | mL | 649.1±64.8 | 623.4±10.8 | No significant difference between BC treatments | p>0.05 | Decrease
Lab (Column) | California | Softwood | 10 % bv |  |  |  | Pore Volume | Bioretention | Berger et al. (2019) | 10% BC column | Reported | mL | 649.1±64.8 | 616±34.0 | No significant difference between BC treatments | p>0.05 | Decrease
Lab (Column) | California | Softwood | 20 % bv |  |  |  | Pore Volume | Bioretention | Berger et al. (2019) | 20% BC column | Reported | mL | 649.1±64.8 | 607.8±23.2 | No significant difference between BC treatments | p>0.05 | Decrease
Lab (Column) | California | Softwood | 5 % bv |  |  |  | Ksat | Bioretention | Berger et al. (2019) | 5% BC column | Reported | mm/h | 6048±1080 | 5364±936 | – | – | Decrease | statistical analysis results were not reported for differences in Ksat
Lab (Column) | California | Softwood | 10 % bv |  |  |  | Ksat | Bioretention | Berger et al. (2019) | 10% BC column | Reported | mm/h | 6048±1080 | 2304±864 | – | – | Decrease | statistical analysis results were not reported for differences in Ksat
Lab (Column) | California | Softwood | 20 % bv |  |  |  | Ksat | Bioretention | Berger et al. (2019) | 20% BC column | Reported | mm/h | 6048±1080 | 1476±72 | – | – | Decrease | statistical analysis results were not reported for differences in Ksat
Field | Maryland | Wood (Fir and Pine) | 9% bv |  |  |  | Ksat | Soil Amendment | Choudhury et al. (2024) | Ramp site (2 months) | Reported | cm/h | <0.3 | 9.8 | Statistically significant difference | p<0.05 | Increase | Control = Undisturbed soils
Field | Maryland | Wood (Fir and Pine) | 17% bv |  |  |  | Ksat | Soil Amendment | Choudhury et al. (2024) | Ramp site (2 months) | Reported | cm/h | <0.3 | 18.32 | Statistically significant difference | p<0.05 | Increase | Control = Undisturbed soils
Field | Maryland | Wood (Fir and Pine) | 9% bv |  |  |  | Ksat | Soil Amendment | Choudhury et al. (2024) | Ramp site (5 months) | Reported | cm/h | <0.3 | 1.86 | Statistically significant difference | p<0.05 | Increase | Control = Undisturbed soils
Field | Maryland | Wood (Fir and Pine) | 17% bv |  |  |  | Ksat | Soil Amendment | Choudhury et al. (2024) | Ramp site (5 months) | Reported | cm/h | <0.3 | 5.27 | Statistically significant difference | p<0.05 | Increase | Control = Undisturbed soils
Field | Maryland | Wood (Fir and Pine) | 9% bv |  |  |  | Ksat | Soil Amendment | Choudhury et al. (2024) | Plaza site (2 months) | Reported | cm/h | 3.98 | 34.7 | Statistically significant difference | p<0.05 | Increase | Control = Undisturbed soils
Field | Maryland | Wood (Fir and Pine) | 17% bv |  |  |  | Ksat | Soil Amendment | Choudhury et al. (2024) | Plaza site (2 months) | Reported | cm/h | 3.98 | 38.21 | Statistically significant difference | p<0.05 | Increase | Control = Undisturbed soils
Field | Maryland | Wood (Fir and Pine) | 9% bv |  |  |  | Ksat | Soil Amendment | Choudhury et al. (2024) | Plaza site (5 months) | Reported | cm/h | 0.71 | 2.77 | No statistically significant difference | p>0.05 | Increase | Control = Undisturbed soils
Field | Maryland | Wood (Fir and Pine) | 17% bv |  |  |  | Ksat | Soil Amendment | Choudhury et al. (2024) | Plaza site (5 months) | Reported | cm/h | 0.71 | 3.7 | No statistically significant difference | p>0.06 | Increase | Control = Undisturbed soils
Field | Maryland | Wood (Fir and Pine) | 17% bv |  |  |  | Ksat | Soil Amendment | Choudhury et al. (2024) | Church site (5 months) | Reported | cm/h | 1.34 | 2.59 | No statistically significant difference | p>0.05 | Increase | Control = 0% BC (tilled) test plot
Field | Maryland | Wood (Fir and Pine) | 17% bv |  |  |  | Ksat | Soil Amendment | Choudhury et al. (2024) | Church site (7 months) | Reported | cm/h | 0.43 | 1 | No statistically significant difference | p>0.05 | Increase | Control = 0% BC (tilled) test plot
Field | Maryland | Wood (Fir and Pine) | 17% bv |  |  |  | Ksat | Soil Amendment | Choudhury et al. (2024) | Church site (15 months) | Reported | cm/h | 1.9 | 1.93 | No statistically significant difference | p>0.05 | Increase | Control = 0% BC (tilled) test plot
Field | Maryland | Wood (Fir and Pine) | 17% bv |  |  |  | Ksat | Soil Amendment | Choudhury et al. (2024) | Slack site (5 months) | Reported | cm/h | 10.42 | 48.03 | Statistically significant difference | p<0.05 | Increase | Control = 0% BC (tilled) test plot
Field | Maryland | Wood (Fir and Pine) | 17% bv |  |  |  | Ksat | Soil Amendment | Choudhury et al. (2024) | Slack site (7 months) | Reported | cm/h | 5.67 | 9.1 | No statistically significant difference | p>0.05 | Increase | Control = 0% BC (tilled) test plot
Field | Maryland | Wood (Fir and Pine) | 17% bv |  |  |  | Ksat | Soil Amendment | Choudhury et al. (2024) | Slack site (15 months) | Reported | cm/h | 2.46 | 13.02 | No statistically significant difference | p>0.05 | Increase | Control = 0% BC (tilled) test plot
Field | Maryland | Wood (Fir and Pine) | 17% bv |  |  |  | Water retention | Soil Amendment | Choudhury et al. (2024) | Initial Field Conditions | Reported | % | – | +80±39% | Statistically significant difference | p<0.05 | Increase | averaged across all sites, biochar showed an increase in water retention compared to undisturbed soils.
Field | Maryland | Wood (Fir and Pine) | 17% bv |  |  |  | Water retention | Soil Amendment | Choudhury et al. (2024) | Saturated Field Conditions | Reported | % | – | +83±34% | Statistically significant difference | p<0.05 | Increase | averaged across all sites, biochar showed an increase in water retention compared to undisturbed soils.
Field | Finland | Wood (Birch) | 3% bv | 21-26% | – | Removal Efficiency | Water retention |  | Kuoppamaki et al. (2019) | Overall | Reported | % | 21-26% | 21-26% | No statistically significant difference |  | No Significant Difference
Lab (Column) | Texas | Wood (Mesquite) | 10% bw |  |  |  | Ksat | Soil Amendment | Liu et al. (2015) | Sand + BC | Reported | % | – | -72±3% | Statistically significant difference | p<0.001 | Decrease | average; Control = pure sand
Lab (Column) | Texas | Wood (Mesquite) | 2% bw |  |  |  | Ksat | Soil Amendment | Liu et al. (2015) | Sand + BC | Reported | % | – | -72±2% | Statistically significant difference | p<0.001 | Decrease | When biochar particles are finer than sand particles; Control = pure sand (0%BC)
Lab (Column) | Texas | Wood (Mesquite) | 2% bw |  |  |  | Ksat | Soil Amendment | Liu et al. (2015) | Sand + BC | Reported | % | – | -15±2% | Statistically significant difference | p<0.01 | Decrease | When biochar particles are coarser than sand particles; Control = pure sand (0%BC)
Lab (Column) | Texas | Wood (Mesquite) | 2% bw |  |  |  | Ksat | Soil Amendment | Liu et al. (2015) | Sand + BC | Reported | % | – | – | No statistically significant difference | p=0.25 | No Significant Difference | When biochar and sand particles sizes are comparable,; Control = pure sand (0%BC)
Lab (Column) | Texas | Wood (Mesquite) | 10% bw |  |  |  | Porosity |  | Liu et al. (2015) | Sand + BC | Reported | m3/m3(%) | 0.39±0.01 | 0.55±0.0 | – | – | Increase | control = 0% BC. BC reported is for 10% bw. Statistical significance and p-value were not reported for the differences in treatment.
Lab (Column) | California | Wood | 30% bv | – | -32% | Removal Efficiency | Porosity | Bioretention | Pritchard et al. (2022) | Sand+Biochar | Reported | % | 0.3±0.03% | 0.51±0.05% | – | – | Increase | Statistical significance and p-values were not reported for differences in treatment.
Lab (Column) | California | Wood | 30% bv |  |  |  | Ksat | Bioretention | Pritchard et al. (2022) | Sand+Biochar (initial) | Reported | cm/s | 0.69±0.22 | 0.31±0.01 | – | – | Decrease | Statistical significance and p-values were not reported for differences in treatment.
Lab (Column) | California | Wood | 30% bv |  |  |  | Ksat | Bioretention | Pritchard et al. (2022) | Sand+Biochar (62 days) | Reported | cm/s | 0.35±0.04 | 0.21±0.08 | – | – | Decrease | Statistical significance and p-values were not reported for differences in treatment.
Lab (Column) | Florida | Wood | 30% bv |  |  |  | Water retention | Bioretention | Rahman et al (2020a) | SBC1 | Reported | g H20/g media | 0.036 | 0.059 | – | – | Increase | biochar pyrolyzed at 900-1000C. Statistical significance and p-values were not reported for differences in treatment.
Lab (Column) | Florida | Wood | 30% bv |  |  |  | Water retention | Bioretention | Rahman et al (2020a) | SBC2 | Reported | g H20/g media | 0.036 | 0.053 | – | – | Increase | biochar pyrolyzed at 550C. Statistical significance and p-values were not reported for differences in treatment.
Lab (Column) | Florida | Wood | 30% bv |  |  |  | Water Holding Capacity (WHC) | Bioretention | Rahman et al (2020a) | SBC1 | Reported | g H20/g biochar | – | 0.79 | – | – | n/a | biochar pyrolyzed at 900-1000C. Statistical significance and p-values were not reported for differences in treatment.
Lab (Column) | Florida | Wood | 30% bv |  |  |  | Water Holding Capacity (WHC) | Bioretention | Rahman et al (2020a) | SBC2 | Reported | g H20/g biochar | – | 0.37 | – | – | n/a | biochar pyrolyzed at 550C. Statistical significance and p-values were not reported for differences in treatment.
Lab (column) | Illinois | Wood Pellets | 100% |  |  |  | Ksat | Biofilter | Reddy et al. (2014) | Unwashed BC | Reported | cm/s | – | 0.53 | – | – | n/a
Lab (column) | Illinois | Wood Pellets | 100% |  |  |  | Ksat | Biofilter | Reddy et al. (2014) | Washed BC | Reported | cm/s | – | 0.7 | – | – | n/a
Lab (column) | Illinois | Wood Pellets | 100% |  |  |  | Porosity | Biofilter | Reddy et al. (2014) | Unwashed BC | Reported | % | – | 65% | – | – | n/a
Lab (column) | Illinois | Wood Pellets | 100% |  |  |  | Porosity | Biofilter | Reddy et al. (2014) | Washed BC | Reported | % | – | 69.4% | – | – | n/a
Field | Delaware | Wood | 18% | 10.73 | - | NO3-N | Water retention | Bioretention | Tian et al. (2019) | Overall | Reported | % | – | +10.7 – 27% | – | – | Increase | Biochar and ZVI, removal in vadose zone, reductions for 4 tests, first 3 test were 6.8 cm simulated storms, last test was hydraulic loading reduced to half of the previous 3 tests.
Field | Delaware | Wood | 18% | - |  |  | Mean Volumetric Water Content | Bioretention | Tian et al. (2019) | Test #1 | Reported | m3/m3 | 0.28 | 0.36 | – | – | Increase | Statistical significance and p-values were not reported as a part of the study.
Field | Delaware | Wood | 18% | - |  |  | Mean Volumetric Water Content | Bioretention | Tian et al. (2019) | Test #2 | Reported | m3/m4 | 0.35 | 0.39 | – | – | Increase | Statistical significance and p-values were not reported as a part of the study.
Field | Delaware | Wood | 18% | - |  |  | Mean Volumetric Water Content | Bioretention | Tian et al. (2019) | Test #3 | Reported | m3/m5 | 0.36 | 0.39 | – | – | Increase | Statistical significance and p-values were not reported as a part of the study.
Field | Delaware | Wood | 18% | - |  |  | Mean Volumetric Water Content | Bioretention | Tian et al. (2019) | Test#4 | Reported | m3/m6 | 0.34 | 0.42 | – | – | Increase | Statistical significance and p-values were not reported as a part of the study.
Lab (Column) | Colorado | Wood (Pine) | 33% bv | – | 17–34 cm/hr | Reduction | Infiltration Rate | Biofilter | Ulrich et al. (2017b) | Biofilter +BC (1 month) | Reported | cm/h | 23 | 20 | – | – | Decrease | Statistical significance and p-values were not reported as a part of the study.
Lab (Column) | Colorado | Wood (Pine) | 33% bv | – | 17–34 cm/hr | Reduction | Infiltration Rate | Biofilter | Ulrich et al. (2017b) | Biofilter +BC (6 month) | Reported | cm/h | 19 | 17 | – | – | Decrease | Statistical significance and p-values were not reported as a part of the study.
Lab (Column) | Colorado | Wood (Pine) | 33% bv | – | 17–34 cm/hr | Reduction | Infiltration Rate | Sand Filter | Ulrich et al. (2017b) | Sand Filter +BC (1 month) | Reported | cm/h | 30 | 36 | – | – | Increase | Statistical significance and p-values were not reported as a part of the study.
Lab (Column) | Colorado | Wood (Pine) | 33% bv | – | 17–34 cm/hr | Reduction | Infiltration Rate | Sand Filter | Ulrich et al. (2017b) | Sand Filter +BC (6 month) | Reported | cm/h | 28 | 34 | – | – | Increase | Statistical significance and p-values were not reported as a part of the study.
Note on D1: Alexandria Wilkins: By Volume (bv) By Weight (bw)
Note on R1: Alexandria Wilkins: Impact is determned by the difference between the reported hydraulic parameter results from control and biochar applications.

## Dropdown
Reported/Calculated | Hydraulic Parameter | Removal/Reduction
Reported | Porosity | Removal Efficiency
Calculated | Water Holding Capacity (WHC) | Reduction
Estimated | Mean Volumetric Water Content | –
Ksat
Water retention
Pore Volume
Infiltration Rate
Field Capacity
Biochar Impact | Practice Type
N/A | Soil Amendment
Pollutant Increase | Bioretention
Pollutant Reduction | Other BMP
Increased Reduction
Decreased Reduction
No Significant Difference